## Sheet1
MODEL FOR VISCOSITY OF VOLATILE-BEARING MELTS | [5 empty] | MODEL COEFFICIENTS
Citation: Giordano D, Russell JK, & Dingwell DB (2008) | [5 empty] | VFT EQ: log n (Pa s) = A + B/[T(K)-C]
Viscosity of Magmatic Liquids: A Model. EPSL, Accepted 3/08. | [5 empty] | [Constants: Do Not Modify] |  |  |  | COMPUTED VALUES
[6 empty] | A | -4.55
Oxide | Constant | INPUT | Normalize | Mol. % |  | B1 | 159.56 | C1 | 2.75 | B1 | 9937.513 | C1 | 170.1438
Labels | Molec. Wt. | (Wt. %) | (Wt. %) | Oxide Basis |  | B2 | -173.34 | C2 | 15.72 | B2 | -2026.611 | C2 | 190.2403
SiO2 | 60.0843 | 62.4 | 60.9205 | 61.87047 |  | B3 | 72.13 | C3 | 8.32 | B3 | 6.638628 | C3 | 39.94593
TiO2 | 79.8658 | 0.55 | 0.5369596 | 0.4102623 |  | B4 | 75.69 | C4 | 10.2 | B4 | 360.2481 | C4 | 98.39158
Al2O3 | 101.961276 | 20.01 | 19.53556 | 11.69154 |  | B5 | -38.98 | C5 | -12.29 | B5 | -376.0102 | C5 | -48.81119
FeO(T) | 71.8444 | 0.03 | 0.0292887 | 0.02487643 |  | B6 | -84.08 | C6 | -99.54 | B6 | -919.9835 | C6 | -213.7029
MnO | 70.937449 | 0.02 | 0.0195258 | 0.01679632 |  | B7 | 141.54 | C11 | 0.3 | B7 | 1360.08 | C11 | 90.24003
MgO | 40.3044 | 3.22 | 3.143654 | 4.759521 |  | B11 | -2.43 |  |  | B11 | -726.623
CaO | 56.0774 | 9.08 | 8.864714 | 9.646234 |  | B12 | -0.91 |  |  | B12 | -723.8572
Na2O | 61.97894 | 3.52 | 3.436541 | 3.383439 |  | B13 | 17.62 |  |  | B13 | 818.1729
K2O | 94.196 | 0.93 | 0.9079498 | 0.58818
P2O5 | 141.9446 | 0.12 | 0.1171548 | 0.05036423 |  | Colour Code to Cells
H2O | 18.01528 | 2 | 2 | 6.774385 |  |  | Constants For Viscosity Program
F2O-1 | 37.9968 | 0.5 | 0.488145 | 0.7839399 |  |  | Values Set by User
Total |  | 102.38 | 100 | 100 |  |  | Computed Properties
|  |  | GFW. | 61.02122
Predicted Model Values |  |  |  | T(oC) | T(K) | log η
T(oC) | 1000 | 1200 |  |  |  | (Pa s)
A | -4.55 | -4.55 |  | 700 | 973.15 | 7.371352
B | 7709.568 | 7709.568 |  | 800 | 1073.15 | 5.774819
C | 326.4475 | 326.4475 |  | 900 | 1173.15 | 4.555404
Tg(K) | 792.2825 | 792.2825 |  | 1000 | 1273.15 | 3.593602
Fragility (m) | 28.1479 | 28.1479 |  | 1100 | 1373.15 | 2.815577
log η (Pas) | 3.593602 | 2.173251 |  | 1200 | 1473.15 | 2.173251